## pH_data
| pH | PAM | HMTA | HQ | T | PAM | HMTA | HQ | T [K] | t, lab | lnt, lab
0 | 8 | 1 | 0.3 | 0.2 | 85 | 0 | 0.3 | 0.2 | 358.15 | 140 | 4.941642
1 | 8 | 1 | 0.3 | 0.2 | 100 | 1 | 0.3 | 0.2 | 373.15 | 72 | 4.276666
2 | 8 | 1 | 0.3 | 0.2 | 110 | 1 | 0.3 | 0.2 | 383.15 | 15 | 2.70805
3 | 8 | 1 | 0.3 | 0.2 | 120 | 1 | 0.3 | 0.2 | 393.15 | 10 | 2.302585
4 | 8.5 | 1 | 0.3 | 0.2 | 85 | 1 | 0.3 | 0.2 | 358.15 | 150 | 5.010635
5 | 8.5 | 1 | 0.3 | 0.2 | 100 | 1 | 0.3 | 0.2 | 373.15 | 84 | 4.430817
6 | 8.5 | 1 | 0.3 | 0.2 | 110 | 1 | 0.3 | 0.2 | 383.15 | 15 | 2.70805
7 | 8.5 | 1 | 0.3 | 0.2 | 120 | 1 | 0.3 | 0.2 | 393.15 | 10 | 2.302585
8 | 9.5 | 1 | 0.3 | 0.2 | 85 | 1 | 0.3 | 0.2 | 358.15 | 135 | 4.905275
9 | 9.5 | 1 | 0.3 | 0.2 | 100 | 1 | 0.3 | 0.2 | 373.15 | 120 | 4.787492
10 | 9.5 | 1 | 0.3 | 0.2 | 110 | 1 | 0.3 | 0.2 | 383.15 | 20 | 2.995732
11 | 9.5 | 1 | 0.3 | 0.2 | 120 | 1 | 0.3 | 0.2 | 393.15 | 10 | 2.302585
12 | 7.5 | 1 | 0.35 | 0.35 | 85 | 1 | 0.35 | 0.35 | 358.15 | 144 | 4.969813
13 | 7.5 | 1 | 0.35 | 0.35 | 100 | 1 | 0.35 | 0.35 | 373.15 | 96 | 4.564348
14 | 7.5 | 1 | 0.35 | 0.35 | 110 | 1 | 0.35 | 0.35 | 383.15 | 15 | 2.70805
15 | 7.5 | 1 | 0.35 | 0.35 | 120 | 1 | 0.35 | 0.35 | 393.15 | 6 | 1.791759
16 | 8 | 1 | 0.35 | 0.35 | 85 | 1 | 0.35 | 0.35 | 358.15 | 132 | 4.882802
17 | 8 | 1 | 0.35 | 0.35 | 100 | 1 | 0.35 | 0.35 | 373.15 | 84 | 4.430817
18 | 8 | 1 | 0.35 | 0.35 | 110 | 1 | 0.35 | 0.35 | 383.15 | 15 | 2.70805
19 | 8 | 1 | 0.35 | 0.35 | 120 | 1 | 0.35 | 0.35 | 393.15 | 6 | 1.791759
20 | 8.5 | 1 | 0.35 | 0.35 | 85 | 1 | 0.35 | 0.35 | 358.15 | 120 | 4.787492
21 | 8.5 | 1 | 0.35 | 0.35 | 100 | 1 | 0.35 | 0.35 | 373.15 | 60 | 4.094345
22 | 8.5 | 1 | 0.35 | 0.35 | 110 | 1 | 0.35 | 0.35 | 383.15 | 14 | 2.639057
23 | 8.5 | 1 | 0.35 | 0.35 | 120 | 1 | 0.35 | 0.35 | 393.15 | 5.5 | 1.704748
24 | 9 | 1 | 0.35 | 0.35 | 85 | 1 | 0.35 | 0.35 | 358.15 | 108 | 4.682131
25 | 9 | 1 | 0.35 | 0.35 | 100 | 1 | 0.35 | 0.35 | 373.15 | 48 | 3.871201
26 | 9 | 1 | 0.35 | 0.35 | 110 | 1 | 0.35 | 0.35 | 383.15 | 12 | 2.484907
27 | 9 | 1 | 0.35 | 0.35 | 120 | 1 | 0.35 | 0.35 | 393.15 | 5.5 | 1.704748
28 | 8 | 1 | 0.3 | 0.3 | 85 | 1 | 0.3 | 0.3 | 358.15 | 166.8002 | 5.116797
29 | 8 | 1 | 0.3 | 0.3 | 100 | 1 | 0.3 | 0.3 | 373.15 | 97.62922 | 4.581177
30 | 8 | 1 | 0.3 | 0.3 | 110 | 1 | 0.3 | 0.3 | 383.15 | 20.64146 | 3.027302
31 | 8 | 1 | 0.3 | 0.3 | 120 | 1 | 0.3 | 0.3 | 393.15 | 5.879677 | 1.771502
32 | 8.5 | 1 | 0.3 | 0.3 | 85 | 1 | 0.3 | 0.3 | 358.15 | 168 | 5.123964
33 | 8.5 | 1 | 0.3 | 0.3 | 100 | 1 | 0.3 | 0.3 | 373.15 | 72.92692 | 4.289458
34 | 8.5 | 1 | 0.3 | 0.3 | 110 | 1 | 0.3 | 0.3 | 383.15 | 15.84768 | 2.763023
35 | 8.5 | 1 | 0.3 | 0.3 | 120 | 1 | 0.3 | 0.3 | 393.15 | 7.385078 | 1.999461
36 | 9 | 1 | 0.3 | 0.3 | 85 | 1 | 0.3 | 0.3 | 358.15 | 168 | 5.123964
37 | 9 | 1 | 0.3 | 0.3 | 100 | 1 | 0.3 | 0.3 | 373.15 | 48.15662 | 3.874459
38 | 9 | 1 | 0.3 | 0.3 | 110 | 1 | 0.3 | 0.3 | 383.15 | 12.425 | 2.51971
39 | 9 | 1 | 0.3 | 0.3 | 120 | 1 | 0.3 | 0.3 | 393.15 | 7.385078 | 1.999461
40 | 9.5 | 1 | 0.3 | 0.3 | 85 | 1 | 0.3 | 0.3 | 358.15 | 168 | 5.123964
41 | 9.5 | 1 | 0.3 | 0.3 | 100 | 1 | 0.3 | 0.3 | 373.15 | 48.15662 | 3.874459
42 | 9.5 | 1 | 0.3 | 0.3 | 110 | 1 | 0.3 | 0.3 | 383.15 | 15.84768 | 2.763023
43 | 9.5 | 1 | 0.3 | 0.3 | 120 | 1 | 0.3 | 0.3 | 393.15 | 7.385078 | 1.999461
44 | 7.5 | 1 | 0.5 | 0.4 | 85 | 1 | 0.5 | 0.4 | 358.15 | 82.39551 | 4.411531
45 | 7.5 | 1 | 0.5 | 0.4 | 100 | 1 | 0.5 | 0.4 | 373.15 | 53.50943 | 3.979858
46 | 7.5 | 1 | 0.5 | 0.4 | 110 | 1 | 0.5 | 0.4 | 383.15 | 11.85002 | 2.47233
47 | 7.5 | 1 | 0.5 | 0.4 | 120 | 1 | 0.5 | 0.4 | 393.15 | 4.932627 | 1.595872
48 | 8 | 1 | 0.5 | 0.4 | 85 | 1 | 0.5 | 0.4 | 358.15 | 80 | 4.382027
49 | 8 | 1 | 0.5 | 0.4 | 100 | 1 | 0.5 | 0.4 | 373.15 | 36.00127 | 3.583554
50 | 8 | 1 | 0.5 | 0.4 | 110 | 1 | 0.5 | 0.4 | 383.15 | 13.87753 | 2.630271
51 | 8 | 1 | 0.5 | 0.4 | 120 | 1 | 0.5 | 0.4 | 393.15 | 4.932627 | 1.595872
52 | 8.5 | 1 | 0.5 | 0.4 | 85 | 1 | 0.5 | 0.4 | 358.15 | 74.88179 | 4.315911
53 | 8.5 | 1 | 0.5 | 0.4 | 100 | 1 | 0.5 | 0.4 | 373.15 | 36.00127 | 3.583554
54 | 8.5 | 1 | 0.5 | 0.4 | 110 | 1 | 0.5 | 0.4 | 383.15 | 11.85002 | 2.47233
55 | 8.5 | 1 | 0.5 | 0.4 | 120 | 1 | 0.5 | 0.4 | 393.15 | 4.932627 | 1.595872
56 | 9 | 1 | 0.5 | 0.4 | 85 | 1 | 0.5 | 0.4 | 358.15 | 72.07905 | 4.277763
57 | 9 | 1 | 0.5 | 0.4 | 100 | 1 | 0.5 | 0.4 | 373.15 | 36.00127 | 3.583554
58 | 9 | 1 | 0.5 | 0.4 | 110 | 1 | 0.5 | 0.4 | 383.15 | 11.85002 | 2.47233
59 | 9 | 1 | 0.5 | 0.4 | 120 | 1 | 0.5 | 0.4 | 393.15 | 4.932627 | 1.595872
60 | 8 | 1 | 0.3 | 0.2 | 85 | 1 | 0.3 | 0.2 | 358.15 | 140 | 4.941642
61 | 8 | 1.5 | 0.3 | 0.2 | 85 | 1.5 | 0.3 | 0.2 | 358.15 | 100 | 4.60517
62 | 8 | 2 | 0.3 | 0.2 | 85 | 2 | 0.3 | 0.2 | 358.15 | 83.87415036 | 4.429317
63 | 8 | 2.5 | 0.3 | 0.2 | 85 | 2.5 | 0.3 | 0.2 | 358.15 | 73.23171804 | 4.293629
64 | 8 | 3 | 0.3 | 0.2 | 85 | 3 | 0.3 | 0.2 | 358.15 | 47.38581097 | 3.858323
65 | 8.5 | 1 | 0.3 | 0.2 | 110 | 1 | 0.3 | 0.2 | 383.15 | 10 | 2.302585
66 | 8.5 | 1 | 0.4 | 0.3 | 110 | 1 | 0.4 | 0.3 | 383.15 | 5.5 | 1.704748
67 | 8.5 | 1 | 0.45 | 0.35 | 110 | 1 | 0.45 | 0.35 | 383.15 | 5 | 1.609438
68 | 8.5 | 1 | 0.5 | 0.4 | 110 | 1 | 0.5 | 0.4 | 383.15 | 5 | 1.609438
69 | 8.5 | 1 | 0.6 | 0.5 | 110 | 1 | 0.6 | 0.5 | 383.15 | 5 | 1.609438
70 | 8.5 | 1 | 0.2 | 0.2 | 110 | 1 | 0.2 | 0.2 | 383.15 | 30 | 3.401197
71 | 8.5 | 1 | 0.25 | 0.25 | 110 | 1 | 0.25 | 0.25 | 383.15 | 20 | 2.995732
72 | 8.5 | 1 | 0.3 | 0.3 | 110 | 1 | 0.3 | 0.3 | 383.15 | 15 | 2.70805
73 | 8.5 | 1 | 0.35 | 0.35 | 110 | 1 | 0.35 | 0.35 | 383.15 | 14 | 2.639057
74 | 8.5 | 1 | 0.4 | 0.4 | 110 | 1 | 0.4 | 0.4 | 383.15 | 13 | 2.564949
75 | 8.5 | 1 | 0.45 | 0.45 | 110 | 1 | 0.45 | 0.45 | 383.15 | 12 | 2.484907
76 | 8.5 | 1 | 0.5 | 0.5 | 110 | 1 | 0.5 | 0.5 | 383.15 | 11 | 2.397895
77 | 8.5 | 1 | 0.6 | 0.6 | 110 | 1 | 0.6 | 0.6 | 383.15 | 10 | 2.302585
78 | 8 | 1 | 0.25 | 0.25 | 100 | 1 | 0.25 | 0.25 | 373.15 | 120.36 | 1.612433
79 | 8 | 1 | 0.3 | 0.3 | 100 | 1 | 0.3 | 0.3 | 373.15 | 96.36 | 1.390037
80 | 8 | 1 | 0.35 | 0.35 | 100 | 1 | 0.35 | 0.35 | 373.15 | 84.192 | 1.255046
81 | 8 | 1 | 0.4 | 0.4 | 100 | 1 | 0.4 | 0.4 | 373.15 | 72.36 | 1.1036
82 | 8 | 1 | 0.45 | 0.45 | 100 | 1 | 0.45 | 0.45 | 373.15 | 20.304 | -0.1672359
83 | 8 | 1 | 0.5 | 0.5 | 100 | 1 | 0.5 | 0.5 | 373.15 | 18.096 | -0.2823629
84 | 8 | 1 | 0.6 | 0.6 | 100 | 1 | 0.6 | 0.6 | 373.15 | 15.144 | -0.4604494
85 | 8.5 | 1 | 0.2 | 0.1 | 120 | 1 | 0.2 | 0.1 | 393.15 | 29.97 | 3.400197
86 | 8.5 | 1 | 0.25 | 0.15 | 120 | 1 | 0.25 | 0.15 | 393.15 | 10.04 | 2.306577
87 | 8.5 | 1 | 0.3 | 0.2 | 120 | 1 | 0.3 | 0.2 | 393.15 | 9.94 | 2.296567
88 | 8.5 | 1 | 0.4 | 0.3 | 120 | 1 | 0.4 | 0.3 | 393.15 | 5.5 | 1.704748
89 | 8.5 | 1 | 0.45 | 0.35 | 120 | 1 | 0.45 | 0.35 | 393.15 | 4.966 | 1.602615
90 | 8.5 | 1 | 0.5 | 0.4 | 120 | 1 | 0.5 | 0.4 | 393.15 | 4.953 | 1.599993
91 | 8.5 | 1 | 0.6 | 0.5 | 120 | 1 | 0.6 | 0.5 | 393.15 | 4.941 | 1.597568

## Salinity_data
| PAM | HMTA | HQ | pH | T (C) | T (K) | Salinity | t, lab | lnt, lab
0 | 1 | 0.3 | 0.2 | 8.5 | 85 | 358 | 1 | 119.7116 | 4.785086
1 | 1 | 0.3 | 0.2 | 8.5 | 85 | 358 | 1.5 | 130.1458 | 4.868655
2 | 1 | 0.3 | 0.2 | 8.5 | 85 | 358 | 2 | 143.8741 | 4.968939
3 | 1 | 0.3 | 0.2 | 8.5 | 85 | 358 | 2.5 | 164.4572 | 5.10265
4 | 1 | 0.3 | 0.2 | 8.5 | 85 | 358 | 3 | 178.7914 | 5.18622
5 | 1 | 0.3 | 0.2 | 8.5 | 100 | 373 | 1 | 72.50587 | 4.283667
6 | 1 | 0.3 | 0.2 | 8.5 | 100 | 373 | 1.5 | 80.15411 | 4.383951
7 | 1 | 0.3 | 0.2 | 8.5 | 100 | 373 | 2 | 90.10257 | 4.500949
8 | 1 | 0.3 | 0.2 | 8.5 | 100 | 373 | 2.5 | 99.60698 | 4.601232
9 | 1 | 0.3 | 0.2 | 8.5 | 100 | 373 | 3 | 108.2888 | 4.684802
10 | 1 | 0.3 | 0.2 | 8.5 | 110 | 383 | 1 | 14.81802 | 2.695844
11 | 1 | 0.3 | 0.2 | 8.5 | 110 | 383 | 1.5 | 17.80888 | 2.879697
12 | 1 | 0.3 | 0.2 | 8.5 | 110 | 383 | 2 | 24.46545 | 3.197262
13 | 1 | 0.3 | 0.2 | 8.5 | 110 | 383 | 2.5 | 34.7526 | 3.548254
14 | 1 | 0.3 | 0.2 | 8.5 | 110 | 383 | 3 | 49.36526 | 3.899247
15 | 1 | 0.3 | 0.2 | 8.5 | 120 | 393 | 1 | 9.921551 | 2.294709
16 | 1 | 0.3 | 0.2 | 8.5 | 120 | 393 | 1.5 | 11.72647 | 2.461849
17 | 1 | 0.3 | 0.2 | 8.5 | 120 | 393 | 2 | 15.84255 | 2.762699
18 | 1 | 0.3 | 0.2 | 8.5 | 120 | 393 | 2.5 | 19.68743 | 2.979981
19 | 1 | 0.3 | 0.2 | 8.5 | 120 | 393 | 3 | 24.8778 | 3.213976